## sheet1
file no. | Main scale | Vernier scale |  | #VALUE! | strain % | #VALUE!
0 | 25 | 7 | 29.14 | 0 | 0 | 25.14
1 | 25 | 10 | 29.2 | 0.06 | 0.2386635 | 25.2
2 | 25 | 13 | 29.26 | 0.12 | 0.477327 | 25.26
3 | 25 | 16 | 29.32 | 0.18 | 0.7159905 | 25.32
4 | 25 | 19 | 29.35 | 0.24 | 0.9546539 | 25.38
5 | 25 | 22 | 29.38 | 0.3 | 1.193317 | 25.44
6 | 25 | 25 |  | 0.36 | 1.431981 | 25.5
7 | 25 | 28 |  | 0.42 | 1.670644 | 25.56
8 | 25 | 31 |  | 0.48 | 1.909308 | 25.62
9 | 25 | 36 |  | 0.58 | 2.30708 | 25.72
10 | 25 | 41 |  | 0.68 | 2.704853 | 25.82
11 | 25 | 46 |  | 0.78 | 3.102625 | 25.92
12 | 26 | 1 |  | 0.88 | 3.500398 | 26.02
13 | 26 | 6 |  | 0.98 | 3.89817 | 26.12
14 | 26 | 11 |  | 1.08 | 4.295943 | 26.22
15 | 26 | 16 |  | 1.18 | 4.693715 | 26.32
| 26 | 11 |  | 1.08 | 4.295943 | 26.22
| 26 | 6 |  | 0.98 | 3.89817 | 26.12
| 26 | 1 |  | 0.88 | 3.500398 | 26.02
| 25 | 46 |  | 0.78 | 3.102625 | 25.92
| 25 | 41 |  | 0.68 | 2.704853 | 25.82
| 25 | 36 |  | 0.58 | 2.30708 | 25.72
| 25 | 31 |  | 0.48 | 1.909308 | 25.62
| 25 | 26 |  | 0.38 | 1.511535 | 25.52
| 25 | 21 |  | 0.28 | 1.113763 | 25.42
| 25 | 11 |  | 0.08 | 0.318218 | 25.22
| 25 | 7 |  | 0 | 0 | 25.14