## Sheet1
203.300000 | 0.004867
203.623947 | 0.005064
203.947895 | 0.005252
204.271842 | 0.005433
204.595789 | 0.005607
204.919736 | 0.005774
205.243684 | 0.005934
205.567631 | 0.006088
205.891578 | 0.006236
206.215525 | 0.006379
206.539473 | 0.006516
206.863420 | 0.006648
207.187367 | 0.006775
207.511315 | 0.006897
207.835262 | 0.007015
208.159209 | 0.00713
208.483156 | 0.00724
208.807104 | 0.007348
209.131051 | 0.007452
209.454998 | 0.007554
209.778945 | 0.007653
210.102893 | 0.00775
210.426840 | 0.007846
210.750787 | 0.00794
211.074735 | 0.008032
211.398682 | 0.008124
211.722629 | 0.008215
212.046576 | 0.008305
212.370524 | 0.008396
212.694471 | 0.008488
213.018418 | 0.008581
213.342365 | 0.008677
213.666313 | 0.008775
213.990260 | 0.008877
214.314207 | 0.008984
214.638155 | 0.009095
214.962102 | 0.009212
215.286049 | 0.009336
215.609996 | 0.009467
215.933944 | 0.009606
216.257891 | 0.009753
216.581838 | 0.00991
216.905785 | 0.010075
217.229733 | 0.010247
217.553680 | 0.010424
217.877627 | 0.010605
218.201575 | 0.010788
218.525522 | 0.010972
218.849469 | 0.011154
219.173416 | 0.011333
219.497364 | 0.011507
219.821311 | 0.011675
220.145258 | 0.011834
220.469205 | 0.011984
220.793153 | 0.012123
221.117100 | 0.012248
221.441047 | 0.012359
221.764995 | 0.012454
222.088942 | 0.012535
222.412889 | 0.012605
222.736836 | 0.012664
223.060784 | 0.012716
223.384731 | 0.012763
223.708678 | 0.012805
224.032625 | 0.012846
224.356573 | 0.012888
224.680520 | 0.012932
225.004467 | 0.012981
225.328415 | 0.013037
225.652362 | 0.013101
225.976309 | 0.013176
226.300256 | 0.013264
226.624204 | 0.013365
226.948151 | 0.013478
227.272098 | 0.013601
227.596045 | 0.01373
227.919993 | 0.013866
228.243940 | 0.014004
228.567887 | 0.014144
228.891834 | 0.014282
229.215782 | 0.014418
229.539729 | 0.014549
229.863676 | 0.014673
230.187624 | 0.014787
230.511571 | 0.01489
230.835518 | 0.01498
231.159465 | 0.015055
231.483413 | 0.015112
231.807360 | 0.015151
232.131307 | 0.015176
232.455254 | 0.015187
232.779202 | 0.015187
233.103149 | 0.015178
233.427096 | 0.015161
233.751044 | 0.01514
234.074991 | 0.015114
234.398938 | 0.015088
234.722885 | 0.015062
235.046833 | 0.015039
235.370780 | 0.01502
235.694727 | 0.015008
236.018674 | 0.015005
236.342622 | 0.015012
236.666569 | 0.015032
236.990516 | 0.015066
237.314464 | 0.015117
237.638411 | 0.015184
237.962358 | 0.015266
238.286305 | 0.01536
238.610253 | 0.015465
238.934200 | 0.01558
239.258147 | 0.015703
239.582094 | 0.015831
239.906042 | 0.015964
240.229989 | 0.0161
240.553936 | 0.016236
240.877884 | 0.016372
241.201831 | 0.016506
241.525778 | 0.016635
241.849725 | 0.016759
242.173673 | 0.016875
242.497620 | 0.016982
242.821567 | 0.017078
243.145514 | 0.017163
243.469462 | 0.017239
243.793409 | 0.017307
244.117356 | 0.017366
244.441304 | 0.017419
244.765251 | 0.017466
245.089198 | 0.017508
245.413145 | 0.017547
245.737093 | 0.017582
246.061040 | 0.017616
246.384987 | 0.017649
246.708934 | 0.017683
247.032882 | 0.017717
247.356829 | 0.017754
247.680776 | 0.017794
248.004724 | 0.017838
248.328671 | 0.017887
248.652618 | 0.017942
248.976565 | 0.018005
249.300513 | 0.018075
249.624460 | 0.018153
249.948407 | 0.018238
250.272354 | 0.018329
250.596302 | 0.018426
250.920249 | 0.018529
251.244196 | 0.018636
251.568144 | 0.018747
251.892091 | 0.018862
252.216038 | 0.01898
252.539985 | 0.0191
252.863933 | 0.019221
253.187880 | 0.019344
253.511827 | 0.019467
253.835774 | 0.01959
254.159722 | 0.019713
254.483669 | 0.019834
254.807616 | 0.019954
255.131564 | 0.020071
255.455511 | 0.020185
255.779458 | 0.020296
256.103405 | 0.020405
256.427353 | 0.020512
256.751300 | 0.020618
257.075247 | 0.020721
257.399194 | 0.020824
257.723142 | 0.020926
258.047089 | 0.021027
258.371036 | 0.021128
258.694984 | 0.021229
259.018931 | 0.02133
259.342878 | 0.021432
259.666825 | 0.021534
259.990773 | 0.021638
260.314720 | 0.021744
260.638667 | 0.021851
260.962614 | 0.02196
261.286562 | 0.022072
261.610509 | 0.022186
261.934456 | 0.022303
262.258404 | 0.022423
262.582351 | 0.022546
262.906298 | 0.022672
263.230245 | 0.0228
263.554193 | 0.022932
263.878140 | 0.023066
264.202087 | 0.023203
264.526034 | 0.023343
264.849982 | 0.023486
265.173929 | 0.023631
265.497876 | 0.023779
265.821824 | 0.02393
266.145771 | 0.024083
266.469718 | 0.02424
266.793665 | 0.024398
267.117613 | 0.02456
267.441560 | 0.024723
267.765507 | 0.02489
268.089454 | 0.025059
268.413402 | 0.02523
268.737349 | 0.025404
269.061296 | 0.025581
269.385244 | 0.025759
269.709191 | 0.025939
270.033138 | 0.026121
270.357085 | 0.026302
270.681033 | 0.026484
271.004980 | 0.026664
271.328927 | 0.026843
271.652874 | 0.027021
271.976822 | 0.027195
272.300769 | 0.027367
272.624716 | 0.027535
272.948663 | 0.027698
273.272611 | 0.027857
273.596558 | 0.02801
273.920505 | 0.028157
274.244453 | 0.028297
274.568400 | 0.02843
274.892347 | 0.028555
275.216294 | 0.028672
275.540242 | 0.028779
275.864189 | 0.028877
276.188136 | 0.028965
276.512083 | 0.029043
276.836031 | 0.02911
277.159978 | 0.029167
277.483925 | 0.029216
277.807873 | 0.029256
278.131820 | 0.029288
278.455767 | 0.029312
278.779714 | 0.029328
279.103662 | 0.029338
279.427609 | 0.029342
279.751556 | 0.02934
280.075503 | 0.029332
280.399451 | 0.029319
280.723398 | 0.029302
281.047345 | 0.029281
281.371293 | 0.029257
281.695240 | 0.029229
282.019187 | 0.029199
282.343134 | 0.029167
282.667082 | 0.029133
282.991029 | 0.029098
283.314976 | 0.029062
283.638923 | 0.029026
283.962871 | 0.02899
284.286818 | 0.028954
284.610765 | 0.02892
284.934713 | 0.028887
285.258660 | 0.028854
285.582607 | 0.02882
285.906554 | 0.028785
286.230502 | 0.028747
286.554449 | 0.028707
286.878396 | 0.028663
287.202343 | 0.028614
287.526291 | 0.028561
287.850238 | 0.028502
288.174185 | 0.028436
288.498133 | 0.028362
288.822080 | 0.028281
289.146027 | 0.028191
289.469974 | 0.028091
289.793922 | 0.027981
290.117869 | 0.027859
290.441816 | 0.027726
290.765763 | 0.027581
291.089711 | 0.027422
291.413658 | 0.027249
291.737605 | 0.027061
292.061553 | 0.026858
292.385500 | 0.026638
292.709447 | 0.026402
293.033394 | 0.02615
293.357342 | 0.025886
293.681289 | 0.025611
294.005236 | 0.025327
294.329183 | 0.025037
294.653131 | 0.024742
294.977078 | 0.024445
295.301025 | 0.024148
295.624973 | 0.023852
295.948920 | 0.02356
296.272867 | 0.023275
296.596814 | 0.022997
296.920762 | 0.02273
297.244709 | 0.022476
297.568656 | 0.022236
297.892603 | 0.022012
298.216551 | 0.021808
298.540498 | 0.021624
298.864445 | 0.021463
299.188393 | 0.021327
299.512340 | 0.021219
299.836287 | 0.02114
300.160234 | 0.021092
300.484182 | 0.021078
300.808129 | 0.021099
301.132076 | 0.021158
301.456023 | 0.021249
301.779971 | 0.021365
302.103918 | 0.021498
302.427865 | 0.02164
302.751813 | 0.021783
303.075760 | 0.021919
303.399707 | 0.022041
303.723654 | 0.022139
304.047602 | 0.022208
304.371549 | 0.022238
304.695496 | 0.022221
305.019443 | 0.02215
305.343391 | 0.022017
305.667338 | 0.021814
305.991285 | 0.021533
306.315233 | 0.021167
306.639180 | 0.020706
306.963127 | 0.020144
307.287074 | 0.019472
307.611022 | 0.018682
307.934969 | 0.017767
308.258916 | 0.016719
308.582863 | 0.01553
308.906811 | 0.014191
309.230758 | 0.012696
309.554705 | 0.011035
309.878653 | 0.009202
310.202600 | 0.007188
310.526547 | 0.004985
310.850494 | 0.002586
311.174442 | 5e-06
311.498389 | -0.002721
311.822336 | -0.005554
312.146283 | -0.008457
312.470231 | -0.011392
312.794178 | -0.014321
313.118125 | -0.017206
313.442073 | -0.02001
313.766020 | -0.022694
314.089967 | -0.02522
314.413914 | -0.027551
314.737862 | -0.029649
315.061809 | -0.031476
315.385756 | -0.032994
315.709703 | -0.034165
316.033651 | -0.034952
316.357598 | -0.035317
316.681545 | -0.035221
317.005492 | -0.034627
317.329440 | -0.033497
317.653387 | -0.031794
317.977334 | -0.029479
318.301282 | -0.026514
318.625229 | -0.022862
318.949176 | -0.018484
319.273123 | -0.013344
319.597071 | -0.007403
319.921018 | -0.000623
320.244965 | 0.007034
320.568912 | 0.015603
320.892860 | 0.025075
321.216807 | 0.035402
321.540754 | 0.04653
321.864702 | 0.058407
322.188649 | 0.070983
322.512596 | 0.084204
322.836543 | 0.098019
323.160491 | 0.112376
323.484438 | 0.127224
323.808385 | 0.142509
324.132332 | 0.158181
324.456280 | 0.174187
324.780227 | 0.190475
325.104174 | 0.206994
325.428122 | 0.223691
325.752069 | 0.240515
326.076016 | 0.257414
326.399963 | 0.274335
326.723911 | 0.291227
327.047858 | 0.308038
327.371805 | 0.324716
327.695752 | 0.341209
328.019700 | 0.357465
328.343647 | 0.373432
328.667594 | 0.389058
328.991542 | 0.404292
329.315489 | 0.419081
329.639436 | 0.433374
329.963383 | 0.447118
330.287331 | 0.460261
330.611278 | 0.472753
330.935225 | 0.48454
331.259172 | 0.495571
331.583120 | 0.505794
331.907067 | 0.515185
332.231014 | 0.52377
332.554962 | 0.531582
332.878909 | 0.538654
333.202856 | 0.545019
333.526803 | 0.55071
333.850751 | 0.555758
334.174698 | 0.560198
334.498645 | 0.564061
334.822592 | 0.567381
335.146540 | 0.57019
335.470487 | 0.572521
335.794434 | 0.574407
336.118382 | 0.57588
336.442329 | 0.576973
336.766276 | 0.57772
337.090223 | 0.578152
337.414171 | 0.578303
337.738118 | 0.578205
338.062065 | 0.577891
338.386012 | 0.577393
338.709960 | 0.576746
339.033907 | 0.57598
339.357854 | 0.57513
339.681802 | 0.574227
340.005749 | 0.573305
340.329696 | 0.572396
340.653643 | 0.571533
340.977591 | 0.570749
341.301538 | 0.570076
341.625485 | 0.569548
341.949432 | 0.569196
342.273380 | 0.569055
342.597327 | 0.569156
342.921274 | 0.569517
343.245222 | 0.57013
343.569169 | 0.570986
343.893116 | 0.572074
344.217063 | 0.573385
344.541011 | 0.574909
344.864958 | 0.576635
345.188905 | 0.578554
345.512852 | 0.580655
345.836800 | 0.58293
346.160747 | 0.585367
346.484694 | 0.587956
346.808642 | 0.590689
347.132589 | 0.593554
347.456536 | 0.596543
347.780483 | 0.599644
348.104431 | 0.602848
348.428378 | 0.606145
348.752325 | 0.609525
349.076272 | 0.612978
349.400220 | 0.616493
349.724167 | 0.620062
350.048114 | 0.623674
350.372062 | 0.62732
350.696009 | 0.630988
351.019956 | 0.634669
351.343903 | 0.638354
351.667851 | 0.642032
351.991798 | 0.645693
352.315745 | 0.649327
352.639692 | 0.652925
352.963640 | 0.656476
353.287587 | 0.65997
353.611534 | 0.663398
353.935482 | 0.666749
354.259429 | 0.670013
354.583376 | 0.673185
354.907323 | 0.676265
355.231271 | 0.679256
355.555218 | 0.682161
355.879165 | 0.684983
356.203112 | 0.687723
356.527060 | 0.690386
356.851007 | 0.692973
357.174954 | 0.695488
357.498902 | 0.697932
357.822849 | 0.700309
358.146796 | 0.702622
358.470743 | 0.704873
358.794691 | 0.707064
359.118638 | 0.709199
359.442585 | 0.711279
359.766532 | 0.713309
360.090480 | 0.71529
360.414427 | 0.717225
360.738374 | 0.719117
361.062321 | 0.720969
361.386269 | 0.722782
361.710216 | 0.724561
362.034163 | 0.726307
362.358111 | 0.728024
362.682058 | 0.729713
363.006005 | 0.731379
363.329952 | 0.733022
363.653900 | 0.734647
363.977847 | 0.736255
364.301794 | 0.73785
364.625741 | 0.739433
364.949689 | 0.741009
365.273636 | 0.742579
365.597583 | 0.744146
365.921531 | 0.745713
366.245478 | 0.747282
366.569425 | 0.748857
366.893372 | 0.75044
367.217320 | 0.752033
367.541267 | 0.753639
367.865214 | 0.755262
368.189161 | 0.756902
368.513109 | 0.75856
368.837056 | 0.760234
369.161003 | 0.761921
369.484951 | 0.76362
369.808898 | 0.765329
370.132845 | 0.767047
370.456792 | 0.768771
370.780740 | 0.7705
371.104687 | 0.772232
371.428634 | 0.773966
371.752581 | 0.775698
372.076529 | 0.777429
372.400476 | 0.779155
372.724423 | 0.780875
373.048371 | 0.782587
373.372318 | 0.78429
373.696265 | 0.785982
374.020212 | 0.78766
374.344160 | 0.789324
374.668107 | 0.79097
374.992054 | 0.792599
375.316001 | 0.794207
375.639949 | 0.795792
375.963896 | 0.797354
376.287843 | 0.798891
376.611791 | 0.8004
376.935738 | 0.801879
377.259685 | 0.803328
377.583632 | 0.804743
377.907580 | 0.806124
378.231527 | 0.807469
378.555474 | 0.808776
378.879421 | 0.810042
379.203369 | 0.811267
379.527316 | 0.812448
379.851263 | 0.813583
380.175211 | 0.814672
380.499158 | 0.815711
380.823105 | 0.8167
381.147052 | 0.817636
381.471000 | 0.818518
381.794947 | 0.819344
382.118894 | 0.820115
382.442841 | 0.820832
382.766789 | 0.821497
383.090736 | 0.822111
383.414683 | 0.822675
383.738631 | 0.82319
384.062578 | 0.823658
384.386525 | 0.824081
384.710472 | 0.824459
385.034420 | 0.824794
385.358367 | 0.825087
385.682314 | 0.825339
386.006261 | 0.825553
386.330209 | 0.825728
386.654156 | 0.825867
386.978103 | 0.825971
387.302051 | 0.826041
387.625998 | 0.826078
387.949945 | 0.826084
388.273892 | 0.826061
388.597840 | 0.826008
388.921787 | 0.825929
389.245734 | 0.825824
389.569681 | 0.825694
389.893629 | 0.82554
390.217576 | 0.825365
390.541523 | 0.825169
390.865471 | 0.824954
391.189418 | 0.824721
391.513365 | 0.824472
391.837312 | 0.824207
392.161260 | 0.823928
392.485207 | 0.823636
392.809154 | 0.823334
393.133101 | 0.823021
393.457049 | 0.822699
393.780996 | 0.82237
394.104943 | 0.822036
394.428891 | 0.821696
394.752838 | 0.821353
395.076785 | 0.821008
395.400732 | 0.820663
395.724680 | 0.820318
396.048627 | 0.819975
396.372574 | 0.819635
396.696521 | 0.8193
397.020469 | 0.81897
397.344416 | 0.818649
397.668363 | 0.818335
397.992311 | 0.818031
398.316258 | 0.817735
398.640205 | 0.81745
398.964152 | 0.817174
399.288100 | 0.816908
399.612047 | 0.816652
399.935994 | 0.816407
400.259941 | 0.816173
400.583889 | 0.815949
400.907836 | 0.815737
401.231783 | 0.815537
401.555731 | 0.815348
401.879678 | 0.815171
402.203625 | 0.815006
402.527572 | 0.814854
402.851520 | 0.814715
403.175467 | 0.814589
403.499414 | 0.814476
403.823361 | 0.814376
404.147309 | 0.814291
404.471256 | 0.814219
404.795203 | 0.814161
405.119150 | 0.814118
405.443098 | 0.81409
405.767045 | 0.814077
406.090992 | 0.814079
406.414940 | 0.814097
406.738887 | 0.81413
407.062834 | 0.814179
407.386781 | 0.814245
407.710729 | 0.814327
408.034676 | 0.814426
408.358623 | 0.814542
408.682570 | 0.814675
409.006518 | 0.814825
409.330465 | 0.814994
409.654412 | 0.81518
409.978360 | 0.815384
410.302307 | 0.815608
410.626254 | 0.815849
410.950201 | 0.81611
411.274149 | 0.81639
411.598096 | 0.81669
411.922043 | 0.817009
412.245990 | 0.817349
412.569938 | 0.817708
412.893885 | 0.818088
413.217832 | 0.818489
413.541780 | 0.818911
413.865727 | 0.819353
414.189674 | 0.819815
414.513621 | 0.820296
414.837569 | 0.820796
415.161516 | 0.821313
415.485463 | 0.821846
415.809410 | 0.822396
416.133358 | 0.822962
416.457305 | 0.823542
416.781252 | 0.824135
417.105200 | 0.824742
417.429147 | 0.825362
417.753094 | 0.825993
418.077041 | 0.826635
418.400989 | 0.827287
418.724936 | 0.827949
419.048883 | 0.828619
419.372830 | 0.829298
419.696778 | 0.829984
420.020725 | 0.830676
420.344672 | 0.831374
420.668620 | 0.832078
420.992567 | 0.832785
421.316514 | 0.833497
421.640461 | 0.834211
421.964409 | 0.834927
422.288356 | 0.835645
422.612303 | 0.836363
422.936250 | 0.837081
423.260198 | 0.837799
423.584145 | 0.838515
423.908092 | 0.839229
424.232040 | 0.839939
424.555987 | 0.840646
424.879934 | 0.841349
425.203881 | 0.842046
425.527829 | 0.842737
425.851776 | 0.843422
426.175723 | 0.844099
426.499670 | 0.844769
426.823618 | 0.845429
427.147565 | 0.846079
427.471512 | 0.84672
427.795460 | 0.847349
428.119407 | 0.847966
428.443354 | 0.848571
428.767301 | 0.849163
429.091249 | 0.84974
429.415196 | 0.850303
429.739143 | 0.850851
430.063090 | 0.851382
430.387038 | 0.851896
430.710985 | 0.852392
431.034932 | 0.852871
431.358880 | 0.853332
431.682827 | 0.853775
432.006774 | 0.8542
432.330721 | 0.854609
432.654669 | 0.854999
432.978616 | 0.855373
433.302563 | 0.855729
433.626510 | 0.856068
433.950458 | 0.85639
434.274405 | 0.856695
434.598352 | 0.856984
434.922300 | 0.857256
435.246247 | 0.857511
435.570194 | 0.85775
435.894141 | 0.857972
436.218089 | 0.858178
436.542036 | 0.858368
436.865983 | 0.858541
437.189930 | 0.858699
437.513878 | 0.858841
437.837825 | 0.858967
438.161772 | 0.859078
438.485720 | 0.859172
438.809667 | 0.859252
439.133614 | 0.859316
439.457561 | 0.859364
439.781509 | 0.859398
440.105456 | 0.859416
440.429403 | 0.85942
440.753350 | 0.859408
441.077298 | 0.859382
441.401245 | 0.859341
441.725192 | 0.859285
442.049140 | 0.859215
442.373087 | 0.859131
442.697034 | 0.859032
443.020981 | 0.858919
443.344929 | 0.858792
443.668876 | 0.858651
443.992823 | 0.858496
444.316770 | 0.858327
444.640718 | 0.858145
444.964665 | 0.857949
445.288612 | 0.857739
445.612560 | 0.857516
445.936507 | 0.85728
446.260454 | 0.857031
446.584401 | 0.856768
446.908349 | 0.856493
447.232296 | 0.856204
447.556243 | 0.855903
447.880190 | 0.855589
448.204138 | 0.855263
448.528085 | 0.854924
448.852032 | 0.854573
449.175979 | 0.854209
449.499927 | 0.853833
449.823874 | 0.853445
450.147821 | 0.853045
450.471769 | 0.852633
450.795716 | 0.85221
451.119663 | 0.851775
451.443610 | 0.851328
451.767558 | 0.85087
452.091505 | 0.850402
452.415452 | 0.849924
452.739399 | 0.849435
453.063347 | 0.848938
453.387294 | 0.848431
453.711241 | 0.847917
454.035189 | 0.847394
454.359136 | 0.846863
454.683083 | 0.846325
455.007030 | 0.84578
455.330978 | 0.845228
455.654925 | 0.844671
455.978872 | 0.844108
456.302819 | 0.843539
456.626767 | 0.842966
456.950714 | 0.842389
457.274661 | 0.841807
457.598609 | 0.841222
457.922556 | 0.840633
458.246503 | 0.840042
458.570450 | 0.839448
458.894398 | 0.838853
459.218345 | 0.838256
459.542292 | 0.837657
459.866239 | 0.837058
460.190187 | 0.836459
460.514134 | 0.83586
460.838081 | 0.835261
461.162029 | 0.834663
461.485976 | 0.834067
461.809923 | 0.833472
462.133870 | 0.832879
462.457818 | 0.832289
462.781765 | 0.831701
463.105712 | 0.831118
463.429659 | 0.830537
463.753607 | 0.829962
464.077554 | 0.82939
464.401501 | 0.828824
464.725449 | 0.828263
465.049396 | 0.827708
465.373343 | 0.827159
465.697290 | 0.826616
466.021238 | 0.826081
466.345185 | 0.825553
466.669132 | 0.825033
466.993079 | 0.824522
467.317027 | 0.824019
467.640974 | 0.823525
467.964921 | 0.82304
468.288869 | 0.822566
468.612816 | 0.822102
468.936763 | 0.821648
469.260710 | 0.821206
469.584658 | 0.820775
469.908605 | 0.820356
470.232552 | 0.81995
470.556499 | 0.819556
470.880447 | 0.819176
471.204394 | 0.818809
471.528341 | 0.818456
471.852289 | 0.818117
472.176236 | 0.817792
472.500183 | 0.817481
472.824130 | 0.817184
473.148078 | 0.8169
473.472025 | 0.816629
473.795972 | 0.816371
474.119919 | 0.816126
474.443867 | 0.815894
474.767814 | 0.815674
475.091761 | 0.815466
475.415709 | 0.81527
475.739656 | 0.815086
476.063603 | 0.814914
476.387550 | 0.814753
476.711498 | 0.814603
477.035445 | 0.814464
477.359392 | 0.814337
477.683339 | 0.814219
478.007287 | 0.814113
478.331234 | 0.814016
478.655181 | 0.813929
478.979129 | 0.813853
479.303076 | 0.813786
479.627023 | 0.813728
479.950970 | 0.81368
480.274918 | 0.813641
480.598865 | 0.81361
480.922812 | 0.813588
481.246759 | 0.813575
481.570707 | 0.81357
481.894654 | 0.813573
482.218601 | 0.813584
482.542549 | 0.813603
482.866496 | 0.813629
483.190443 | 0.813662
483.514390 | 0.813703
483.838338 | 0.81375
484.162285 | 0.813805
484.486232 | 0.813865
484.810179 | 0.813932
485.134127 | 0.814005
485.458074 | 0.814084
485.782021 | 0.814169
486.105969 | 0.814259
486.429916 | 0.814354
486.753863 | 0.814455
487.077810 | 0.814561
487.401758 | 0.814671
487.725705 | 0.814786
488.049652 | 0.814905
488.373599 | 0.815028
488.697547 | 0.815156
489.021494 | 0.815287
489.345441 | 0.815421
489.669389 | 0.815559
489.993336 | 0.8157
490.317283 | 0.815844
490.641230 | 0.815991
490.965178 | 0.81614
491.289125 | 0.816292
491.613072 | 0.816446
491.937019 | 0.816602
492.260967 | 0.81676
492.584914 | 0.816919
492.908861 | 0.81708
493.232808 | 0.817242
493.556756 | 0.817404
493.880703 | 0.817568
494.204650 | 0.817732
494.528598 | 0.817897
494.852545 | 0.818062
495.176492 | 0.818227
495.500439 | 0.818391
495.824387 | 0.818556
496.148334 | 0.81872
496.472281 | 0.818883
496.796228 | 0.819045
497.120176 | 0.819206
497.444123 | 0.819366
497.768070 | 0.819525
498.092018 | 0.819682
498.415965 | 0.819838
498.739912 | 0.819992
499.063859 | 0.820144
499.387807 | 0.820294
499.711754 | 0.820442
500.035701 | 0.820587
500.359648 | 0.820731
500.683596 | 0.820871
501.007543 | 0.821009
501.331490 | 0.821145
501.655438 | 0.821277
501.979385 | 0.821406
502.303332 | 0.821531
502.627279 | 0.821654
502.951227 | 0.821773
503.275174 | 0.821888
503.599121 | 0.821999
503.923068 | 0.822106
504.247016 | 0.82221
504.570963 | 0.822309
504.894910 | 0.822403
505.218858 | 0.822493
505.542805 | 0.822578
505.866752 | 0.822659
506.190699 | 0.822735
506.514647 | 0.822805
506.838594 | 0.82287
507.162541 | 0.82293
507.486488 | 0.822984
507.810436 | 0.823033
508.134383 | 0.823076
508.458330 | 0.823113
508.782278 | 0.823144
509.106225 | 0.823168
509.430172 | 0.823186
509.754119 | 0.823198
510.078067 | 0.823203
510.402014 | 0.823201
510.725961 | 0.823193
511.049908 | 0.823177
511.373856 | 0.823154
511.697803 | 0.823124
512.021750 | 0.823086
512.345698 | 0.823041
512.669645 | 0.822987
512.993592 | 0.822926
513.317539 | 0.822857
513.641487 | 0.82278
513.965434 | 0.822694
514.289381 | 0.8226
514.613328 | 0.822497
514.937276 | 0.822385
515.261223 | 0.822265
515.585170 | 0.822135
515.909118 | 0.821996
516.233065 | 0.821848
516.557012 | 0.821691
516.880959 | 0.821524
517.204907 | 0.821347
517.528854 | 0.82116
517.852801 | 0.820963
518.176748 | 0.820756
518.500696 | 0.820539
518.824643 | 0.820311
519.148590 | 0.820072
519.472538 | 0.819823
519.796485 | 0.819563
520.120432 | 0.819292
520.444379 | 0.81901
520.768327 | 0.818717
521.092274 | 0.818412
521.416221 | 0.818096
521.740168 | 0.817768
522.064116 | 0.817431
522.388063 | 0.817083
522.712010 | 0.816725
523.035958 | 0.816357
523.359905 | 0.81598
523.683852 | 0.815595
524.007799 | 0.815201
524.331747 | 0.814798
524.655694 | 0.814388
524.979641 | 0.81397
525.303588 | 0.813545
525.627536 | 0.813113
525.951483 | 0.812675
526.275430 | 0.812231
526.599378 | 0.811781
526.923325 | 0.811325
527.247272 | 0.810864
527.571219 | 0.810399
527.895167 | 0.809929
528.219114 | 0.809455
528.543061 | 0.808977
528.867008 | 0.808496
529.190956 | 0.808012
529.514903 | 0.807525
529.838850 | 0.807036
530.162798 | 0.806545
530.486745 | 0.806052
530.810692 | 0.805558
531.134639 | 0.805062
531.458587 | 0.804567
531.782534 | 0.804071
532.106481 | 0.803574
532.430428 | 0.803079
532.754376 | 0.802584
533.078323 | 0.80209
533.402270 | 0.801598
533.726218 | 0.801107
534.050165 | 0.800618
534.374112 | 0.800132
534.698059 | 0.799649
535.022007 | 0.799169
535.345954 | 0.798692
535.669901 | 0.79822
535.993848 | 0.797751
536.317796 | 0.797287
536.641743 | 0.796828
536.965690 | 0.796374
537.289637 | 0.795925
537.613585 | 0.795482
537.937532 | 0.795046
538.261479 | 0.794616
538.585427 | 0.794194
538.909374 | 0.793778
539.233321 | 0.79337
539.557268 | 0.79297
539.881216 | 0.792578
540.205163 | 0.792195
540.529110 | 0.791821
540.853057 | 0.791457
541.177005 | 0.791102
541.500952 | 0.790757
541.824899 | 0.790422
542.148847 | 0.790098
542.472794 | 0.789785
542.796741 | 0.789484
543.120688 | 0.789194
543.444636 | 0.788916
543.768583 | 0.788651
544.092530 | 0.788399
544.416477 | 0.788159
544.740425 | 0.787933
545.064372 | 0.787721
545.388319 | 0.787524
545.712267 | 0.78734
546.036214 | 0.787172
546.360161 | 0.787018
546.684108 | 0.78688
547.008056 | 0.786758
547.332003 | 0.786652
547.655950 | 0.786563
547.979897 | 0.786491
548.303845 | 0.786436
548.627792 | 0.786398
548.951739 | 0.786379
549.275687 | 0.786376
549.599634 | 0.786392
549.923581 | 0.786423
550.247528 | 0.786472
550.571476 | 0.786537
550.895423 | 0.786617
551.219370 | 0.786714
551.543317 | 0.786825
551.867265 | 0.786951
552.191212 | 0.787092
552.515159 | 0.787248
552.839107 | 0.787417
553.163054 | 0.7876
553.487001 | 0.787796
553.810948 | 0.788005
554.134896 | 0.788227
554.458843 | 0.788461
554.782790 | 0.788707
555.106737 | 0.788964
555.430685 | 0.789233
555.754632 | 0.789513
556.078579 | 0.789804
556.402527 | 0.790105
556.726474 | 0.790416
557.050421 | 0.790736
557.374368 | 0.791066
557.698316 | 0.791405
558.022263 | 0.791753
558.346210 | 0.792109
558.670157 | 0.792473
558.994105 | 0.792845
559.318052 | 0.793224
559.641999 | 0.79361
559.965947 | 0.794003
560.289894 | 0.794403
560.613841 | 0.794808
560.937788 | 0.795219
561.261736 | 0.795636
561.585683 | 0.796058
561.909630 | 0.796484
562.233577 | 0.796915
562.557525 | 0.79735
562.881472 | 0.797789
563.205419 | 0.798231
563.529367 | 0.798676
563.853314 | 0.799125
564.177261 | 0.799575
564.501208 | 0.800028
564.825156 | 0.800483
565.149103 | 0.800939
565.473050 | 0.801396
565.796997 | 0.801854
566.120945 | 0.802312
566.444892 | 0.802771
566.768839 | 0.80323
567.092787 | 0.803688
567.416734 | 0.804145
567.740681 | 0.804601
568.064628 | 0.805056
568.388576 | 0.805509
568.712523 | 0.80596
569.036470 | 0.806408
569.360417 | 0.806854
569.684365 | 0.807296
570.008312 | 0.807735
570.332259 | 0.80817
570.656207 | 0.808602
570.980154 | 0.809028
571.304101 | 0.80945
571.628048 | 0.809867
571.951996 | 0.810279
572.275943 | 0.810685
572.599890 | 0.811084
572.923837 | 0.811478
573.247785 | 0.811864
573.571732 | 0.812244
573.895679 | 0.812616
574.219627 | 0.812981
574.543574 | 0.813338
574.867521 | 0.813686
575.191468 | 0.814025
575.515416 | 0.814356
575.839363 | 0.814677
576.163310 | 0.814989
576.487257 | 0.81529
576.811205 | 0.815581
577.135152 | 0.815862
577.459099 | 0.816132
577.783047 | 0.81639
578.106994 | 0.816637
578.430941 | 0.816871
578.754888 | 0.817094
579.078836 | 0.817304
579.402783 | 0.817501
579.726730 | 0.817684
580.050677 | 0.817854
580.374625 | 0.81801
580.698572 | 0.818152
581.022519 | 0.81828
581.346466 | 0.818392
581.670414 | 0.818489
581.994361 | 0.818571
582.318308 | 0.818637
582.642256 | 0.818687
582.966203 | 0.818721
583.290150 | 0.81874
583.614097 | 0.818744
583.938045 | 0.818733
584.261992 | 0.818708
584.585939 | 0.818668
584.909886 | 0.818615
585.233834 | 0.818547
585.557781 | 0.818466
585.881728 | 0.818372
586.205676 | 0.818265
586.529623 | 0.818145
586.853570 | 0.818012
587.177517 | 0.817867
587.501465 | 0.817711
587.825412 | 0.817542
588.149359 | 0.817362
588.473306 | 0.817171
588.797254 | 0.816969
589.121201 | 0.816756
589.445148 | 0.816532
589.769096 | 0.816298
590.093043 | 0.816055
590.416990 | 0.815802
590.740937 | 0.815539
591.064885 | 0.815267
591.388832 | 0.814986
591.712779 | 0.814696
592.036726 | 0.814398
592.360674 | 0.814092
592.684621 | 0.813778
593.008568 | 0.813456
593.332516 | 0.813127
593.656463 | 0.812791
593.980410 | 0.812448
594.304357 | 0.812098
594.628305 | 0.811742
594.952252 | 0.811379
595.276199 | 0.811011
595.600146 | 0.810637
595.924094 | 0.810258
596.248041 | 0.809873
596.571988 | 0.809484
596.895936 | 0.80909
597.219883 | 0.808692
597.543830 | 0.80829
597.867777 | 0.807884
598.191725 | 0.807474
598.515672 | 0.807061
598.839619 | 0.806645
599.163566 | 0.806226
599.487514 | 0.805805
599.811461 | 0.805381
600.135408 | 0.804955
600.459356 | 0.804527
600.783303 | 0.804098
601.107250 | 0.803667
601.431197 | 0.803236
601.755145 | 0.802804
602.079092 | 0.802371
602.403039 | 0.801938
602.726986 | 0.801505
603.050934 | 0.801072
603.374881 | 0.800639
603.698828 | 0.800208
604.022776 | 0.799777
604.346723 | 0.799348
604.670670 | 0.79892
604.994617 | 0.798494
605.318565 | 0.79807
605.642512 | 0.797648
605.966459 | 0.797228
606.290406 | 0.796812
606.614354 | 0.796399
606.938301 | 0.795988
607.262248 | 0.795582
607.586196 | 0.795179
607.910143 | 0.79478
608.234090 | 0.794386
608.558037 | 0.793996
608.881985 | 0.793611
609.205932 | 0.793231
609.529879 | 0.792857
609.853826 | 0.792488
610.177774 | 0.792125
610.501721 | 0.791768
610.825668 | 0.791417
611.149616 | 0.791073
611.473563 | 0.790736
611.797510 | 0.790406
612.121457 | 0.790083
612.445405 | 0.789768
612.769352 | 0.789461
613.093299 | 0.789162
613.417246 | 0.788871
613.741194 | 0.788589
614.065141 | 0.788316
614.389088 | 0.788052
614.713036 | 0.787797
615.036983 | 0.787553
615.360930 | 0.787318
615.684877 | 0.787093
616.008825 | 0.786879
616.332772 | 0.786675
616.656719 | 0.786483
616.980666 | 0.786301
617.304614 | 0.786131
617.628561 | 0.785972
617.952508 | 0.785824
618.276456 | 0.785687
618.600403 | 0.78556
618.924350 | 0.785445
619.248297 | 0.78534
619.572245 | 0.785245
619.896192 | 0.785161
620.220139 | 0.785087
620.544086 | 0.785023
620.868034 | 0.78497
621.191981 | 0.784926
621.515928 | 0.784892
621.839876 | 0.784868
622.163823 | 0.784853
622.487770 | 0.784848
622.811717 | 0.784852
623.135665 | 0.784866
623.459612 | 0.784888
623.783559 | 0.78492
624.107506 | 0.784961
624.431454 | 0.78501
624.755401 | 0.785068
625.079348 | 0.785135
625.403295 | 0.78521
625.727243 | 0.785294
626.051190 | 0.785386
626.375137 | 0.785486
626.699085 | 0.785594
627.023032 | 0.78571
627.346979 | 0.785834
627.670926 | 0.785966
627.994874 | 0.786105
628.318821 | 0.786252
628.642768 | 0.786406
628.966715 | 0.786567
629.290663 | 0.786736
629.614610 | 0.786912
629.938557 | 0.787094
630.262505 | 0.787284
630.586452 | 0.78748
630.910399 | 0.787683
631.234346 | 0.787892
631.558294 | 0.788108
631.882241 | 0.78833
632.206188 | 0.788558
632.530135 | 0.788792
632.854083 | 0.789033
633.178030 | 0.789279
633.501977 | 0.789531
633.825925 | 0.789788
634.149872 | 0.790051
634.473819 | 0.790319
634.797766 | 0.790593
635.121714 | 0.790872
635.445661 | 0.791156
635.769608 | 0.791445
636.093555 | 0.791739
636.417503 | 0.792037
636.741450 | 0.79234
637.065397 | 0.792648
637.389345 | 0.79296
637.713292 | 0.793276
638.037239 | 0.793597
638.361186 | 0.793922
638.685134 | 0.79425
639.009081 | 0.794583
639.333028 | 0.794919
639.656975 | 0.795259
639.980923 | 0.795603
640.304870 | 0.795949
640.628817 | 0.7963
640.952765 | 0.796653
641.276712 | 0.797009
641.600659 | 0.797369
641.924606 | 0.797731
642.248554 | 0.798096
642.572501 | 0.798464
642.896448 | 0.798834
643.220395 | 0.799207
643.544343 | 0.799582
643.868290 | 0.799959
644.192237 | 0.800339
644.516185 | 0.80072
644.840132 | 0.801103
645.164079 | 0.801488
645.488026 | 0.801875
645.811974 | 0.802263
646.135921 | 0.802653
646.459868 | 0.803044
646.783815 | 0.803436
647.107763 | 0.803829
647.431710 | 0.804223
647.755657 | 0.804619
648.079605 | 0.805014
648.403552 | 0.805411
648.727499 | 0.805808
649.051446 | 0.806206
649.375394 | 0.806604
649.699341 | 0.807002
650.023288 | 0.8074
650.347235 | 0.807799
650.671183 | 0.808197
650.995130 | 0.808595
651.319077 | 0.808992
651.643025 | 0.80939
651.966972 | 0.809786
652.290919 | 0.810182
652.614866 | 0.810577
652.938814 | 0.810972
653.262761 | 0.811365
653.586708 | 0.811757
653.910655 | 0.812149
654.234603 | 0.812538
654.558550 | 0.812927
654.882497 | 0.813313
655.206445 | 0.813698
655.530392 | 0.814082
655.854339 | 0.814463
656.178286 | 0.814843
656.502234 | 0.81522
656.826181 | 0.815595
657.150128 | 0.815968
657.474075 | 0.816339
657.798023 | 0.816707
658.121970 | 0.817072
658.445917 | 0.817435
658.769865 | 0.817794
659.093812 | 0.818151
659.417759 | 0.818505
659.741706 | 0.818855
660.065654 | 0.819203
660.389601 | 0.819547
660.713548 | 0.819888
661.037495 | 0.820226
661.361443 | 0.82056
661.685390 | 0.820892
662.009337 | 0.821221
662.333285 | 0.821547
662.657232 | 0.82187
662.981179 | 0.82219
663.305126 | 0.822507
663.629074 | 0.822822
663.953021 | 0.823133
664.276968 | 0.823442
664.600915 | 0.823749
664.924863 | 0.824052
665.248810 | 0.824353
665.572757 | 0.824651
665.896705 | 0.824947
666.220652 | 0.825241
666.544599 | 0.825531
666.868546 | 0.82582
667.192494 | 0.826106
667.516441 | 0.826389
667.840388 | 0.82667
668.164335 | 0.826949
668.488283 | 0.827226
668.812230 | 0.8275
669.136177 | 0.827772
669.460124 | 0.828042
669.784072 | 0.82831
670.108019 | 0.828576
670.431966 | 0.828839
670.755914 | 0.829101
671.079861 | 0.829361
671.403808 | 0.829618
671.727755 | 0.829874
672.051703 | 0.830128
672.375650 | 0.83038
672.699597 | 0.83063
673.023544 | 0.830878
673.347492 | 0.831125
673.671439 | 0.83137
673.995386 | 0.831613
674.319334 | 0.831855
674.643281 | 0.832095
674.967228 | 0.832333
675.291175 | 0.83257
675.615123 | 0.832806
675.939070 | 0.83304
676.263017 | 0.833272
676.586964 | 0.833503
676.910912 | 0.833733
677.234859 | 0.833961
677.558806 | 0.834189
677.882754 | 0.834414
678.206701 | 0.834639
678.530648 | 0.834863
678.854595 | 0.835085
679.178543 | 0.835306
679.502490 | 0.835526
679.826437 | 0.835745
680.150384 | 0.835963
680.474332 | 0.836181
680.798279 | 0.836397
681.122226 | 0.836612
681.446174 | 0.836826
681.770121 | 0.83704
682.094068 | 0.837253
682.418015 | 0.837465
682.741963 | 0.837676
683.065910 | 0.837887
683.389857 | 0.838097
683.713804 | 0.838306
684.037752 | 0.838515
684.361699 | 0.838723
684.685646 | 0.838931
685.009594 | 0.839138
685.333541 | 0.839345
685.657488 | 0.839551
685.981435 | 0.839757
686.305383 | 0.839963
686.629330 | 0.840168
686.953277 | 0.840373
687.277224 | 0.840578
687.601172 | 0.840783
687.925119 | 0.840987
688.249066 | 0.841192
688.573014 | 0.841396
688.896961 | 0.8416
689.220908 | 0.841804
689.544855 | 0.842009
689.868803 | 0.842213
690.192750 | 0.842417
690.516697 | 0.842622
690.840644 | 0.842826
691.164592 | 0.843031
691.488539 | 0.843236
691.812486 | 0.843442
692.136434 | 0.843647
692.460381 | 0.843853
692.784328 | 0.844059
693.108275 | 0.844266
693.432223 | 0.844473
693.756170 | 0.844681
694.080117 | 0.844889
694.404064 | 0.845098
694.728012 | 0.845307
695.051959 | 0.845517
695.375906 | 0.845728
695.699854 | 0.845939
696.023801 | 0.846151
696.347748 | 0.846364
696.671695 | 0.846577
696.995643 | 0.846791
697.319590 | 0.847007
697.643537 | 0.847223
697.967484 | 0.84744
698.291432 | 0.847658
698.615379 | 0.847877
698.939326 | 0.848097
699.263274 | 0.848318
699.587221 | 0.84854
699.911168 | 0.848763
700.235115 | 0.848988
700.559063 | 0.849214
700.883010 | 0.849441
701.206957 | 0.849669
701.530904 | 0.849899
701.854852 | 0.85013
702.178799 | 0.850362
702.502746 | 0.850596
702.826694 | 0.850831
703.150641 | 0.851068
703.474588 | 0.851306
703.798535 | 0.851546
704.122483 | 0.851788
704.446430 | 0.852031
704.770377 | 0.852275
705.094324 | 0.852522
705.418272 | 0.85277
705.742219 | 0.853019
706.066166 | 0.853271
706.390114 | 0.853523
706.714061 | 0.853777
707.038008 | 0.854033
707.361955 | 0.85429
707.685903 | 0.854548
708.009850 | 0.854808
708.333797 | 0.855068
708.657744 | 0.855331
708.981692 | 0.855594
709.305639 | 0.855858
709.629586 | 0.856124
709.953534 | 0.85639
710.277481 | 0.856658
710.601428 | 0.856927
710.925375 | 0.857196
711.249323 | 0.857467
711.573270 | 0.857739
711.897217 | 0.858011
712.221164 | 0.858284
712.545112 | 0.858558
712.869059 | 0.858833
713.193006 | 0.859108
713.516953 | 0.859384
713.840901 | 0.859661
714.164848 | 0.859938
714.488795 | 0.860216
714.812743 | 0.860494
715.136690 | 0.860773
715.460637 | 0.861052
715.784584 | 0.861332
716.108532 | 0.861612
716.432479 | 0.861893
716.756426 | 0.862173
717.080373 | 0.862454
717.404321 | 0.862735
717.728268 | 0.863017
718.052215 | 0.863298
718.376163 | 0.86358
718.700110 | 0.863861
719.024057 | 0.864143
719.348004 | 0.864425
719.671952 | 0.864706
719.995899 | 0.864988
720.319846 | 0.865269
720.643793 | 0.86555
720.967741 | 0.865832
721.291688 | 0.866112
721.615635 | 0.866393
721.939583 | 0.866673
722.263530 | 0.866953
722.587477 | 0.867232
722.911424 | 0.867512
723.235372 | 0.86779
723.559319 | 0.868068
723.883266 | 0.868346
724.207213 | 0.868623
724.531161 | 0.868899
724.855108 | 0.869175
725.179055 | 0.86945
725.503003 | 0.869724
725.826950 | 0.869998
726.150897 | 0.870271
726.474844 | 0.870542
726.798792 | 0.870813
727.122739 | 0.871084
727.446686 | 0.871353
727.770633 | 0.871621
728.094581 | 0.871888
728.418528 | 0.872154
728.742475 | 0.872419
729.066423 | 0.872683
729.390370 | 0.872946
729.714317 | 0.873207
730.038264 | 0.873467
730.362212 | 0.873726
730.686159 | 0.873984
731.010106 | 0.87424
731.334053 | 0.874495
731.658001 | 0.874748
731.981948 | 0.875
732.305895 | 0.87525
732.629843 | 0.875499
732.953790 | 0.875746
733.277737 | 0.875992
733.601684 | 0.876236
733.925632 | 0.876478
734.249579 | 0.876719
734.573526 | 0.876957
734.897473 | 0.877194
735.221421 | 0.877429
735.545368 | 0.877662
735.869315 | 0.877893
736.193263 | 0.878123
736.517210 | 0.87835
736.841157 | 0.878575
737.165104 | 0.878798
737.489052 | 0.879019
737.812999 | 0.879238
738.136946 | 0.879455
738.460893 | 0.879669
738.784841 | 0.879881
739.108788 | 0.880091
739.432735 | 0.880298
739.756683 | 0.880503
740.080630 | 0.880706
740.404577 | 0.880906
740.728524 | 0.881104
741.052472 | 0.881299
741.376419 | 0.881492
741.700366 | 0.881681
742.024313 | 0.881869
742.348261 | 0.882053
742.672208 | 0.882235
742.996155 | 0.882414
743.320103 | 0.882591
743.644050 | 0.882764
743.967997 | 0.882935
744.291944 | 0.883103
744.615892 | 0.883267
744.939839 | 0.883429
745.263786 | 0.883588
745.587733 | 0.883744
745.911681 | 0.883896
746.235628 | 0.884046
746.559575 | 0.884192
746.883523 | 0.884335
747.207470 | 0.884475
747.531417 | 0.884612
747.855364 | 0.884745
748.179312 | 0.884875
748.503259 | 0.885001
748.827206 | 0.885124
749.151153 | 0.885244
749.475101 | 0.88536
749.799048 | 0.885472
750.122995 | 0.885581
750.446943 | 0.885686
750.770890 | 0.885788
751.094837 | 0.885886
751.418784 | 0.88598
751.742732 | 0.88607
752.066679 | 0.886157
752.390626 | 0.886239
752.714573 | 0.886318
753.038521 | 0.886393
753.362468 | 0.886464
753.686415 | 0.886531
754.010363 | 0.886593
754.334310 | 0.886652
754.658257 | 0.886707
754.982204 | 0.886757
755.306152 | 0.886804
755.630099 | 0.886846
755.954046 | 0.886883
756.277993 | 0.886917
756.601941 | 0.886946
756.925888 | 0.886971
757.249835 | 0.886992
757.573782 | 0.887008
757.897730 | 0.887021
758.221677 | 0.887029
758.545624 | 0.887033
758.869572 | 0.887034
759.193519 | 0.88703
759.517466 | 0.887022
759.841413 | 0.88701
760.165361 | 0.886994
760.489308 | 0.886975
760.813255 | 0.886951
761.137202 | 0.886924
761.461150 | 0.886893
761.785097 | 0.886858
762.109044 | 0.88682
762.432992 | 0.886778
762.756939 | 0.886732
763.080886 | 0.886682
763.404833 | 0.886629
763.728781 | 0.886573
764.052728 | 0.886513
764.376675 | 0.886449
764.700622 | 0.886382
765.024570 | 0.886312
765.348517 | 0.886238
765.672464 | 0.886161
765.996412 | 0.88608
766.320359 | 0.885997
766.644306 | 0.88591
766.968253 | 0.885819
767.292201 | 0.885726
767.616148 | 0.885629
767.940095 | 0.88553
768.264042 | 0.885427
768.587990 | 0.885321
768.911937 | 0.885213
769.235884 | 0.885101
769.559832 | 0.884986
769.883779 | 0.884868
770.207726 | 0.884748
770.531673 | 0.884625
770.855621 | 0.884498
771.179568 | 0.884369
771.503515 | 0.884238
771.827462 | 0.884103
772.151410 | 0.883966
772.475357 | 0.883827
772.799304 | 0.883684
773.123252 | 0.883539
773.447199 | 0.883392
773.771146 | 0.883242
774.095093 | 0.883089
774.419041 | 0.882935
774.742988 | 0.882777
775.066935 | 0.882618
775.390882 | 0.882456
775.714830 | 0.882291
776.038777 | 0.882125
776.362724 | 0.881956
776.686672 | 0.881785
777.010619 | 0.881611
777.334566 | 0.881436
777.658513 | 0.881258
777.982461 | 0.881079
778.306408 | 0.880897
778.630355 | 0.880714
778.954302 | 0.880528
779.278250 | 0.88034
779.602197 | 0.880151
779.926144 | 0.87996
780.250092 | 0.879766
780.574039 | 0.879571
780.897986 | 0.879375
781.221933 | 0.879176
781.545881 | 0.878976
781.869828 | 0.878774
782.193775 | 0.87857
782.517722 | 0.878365
782.841670 | 0.878159
783.165617 | 0.87795
783.489564 | 0.877741
783.813512 | 0.877529
784.137459 | 0.877317
784.461406 | 0.877102
784.785353 | 0.876887
785.109301 | 0.87667
785.433248 | 0.876452
785.757195 | 0.876233
786.081142 | 0.876012
786.405090 | 0.87579
786.729037 | 0.875567
787.052984 | 0.875343
787.376932 | 0.875118
787.700879 | 0.874891
788.024826 | 0.874664
788.348773 | 0.874435
788.672721 | 0.874206
788.996668 | 0.873976
789.320615 | 0.873744
789.644562 | 0.873512
789.968510 | 0.873279
790.292457 | 0.873046
790.616404 | 0.872811
790.940352 | 0.872576
791.264299 | 0.87234
791.588246 | 0.872103
791.912193 | 0.871866
792.236141 | 0.871628
792.560088 | 0.87139
792.884035 | 0.871151
793.207982 | 0.870911
793.531930 | 0.870671
793.855877 | 0.870431
794.179824 | 0.87019
794.503772 | 0.869949
794.827719 | 0.869707
795.151666 | 0.869465
795.475613 | 0.869223
795.799561 | 0.868981
796.123508 | 0.868738
796.447455 | 0.868496
796.771402 | 0.868253
797.095350 | 0.86801
797.419297 | 0.867767
797.743244 | 0.867524
798.067192 | 0.86728
798.391139 | 0.867037
798.715086 | 0.866794
799.039033 | 0.866551
799.362981 | 0.866309
799.686928 | 0.866066
800.010875 | 0.865824
800.334822 | 0.865581
800.658770 | 0.865339
800.982717 | 0.865098
801.306664 | 0.864857
801.630611 | 0.864616
801.954559 | 0.864375
802.278506 | 0.864135
802.602453 | 0.863895
802.926401 | 0.863656
803.250348 | 0.863417
803.574295 | 0.863179
803.898242 | 0.862942
804.222190 | 0.862705
804.546137 | 0.862469
804.870084 | 0.862233
805.194031 | 0.861999
805.517979 | 0.861765
805.841926 | 0.861532
806.165873 | 0.861299
806.489821 | 0.861068
806.813768 | 0.860837
807.137715 | 0.860607
807.461662 | 0.860379
807.785610 | 0.860151
808.109557 | 0.859924
808.433504 | 0.859699
808.757451 | 0.859474
809.081399 | 0.859251
809.405346 | 0.859029
809.729293 | 0.858808
810.053241 | 0.858588
810.377188 | 0.858369
810.701135 | 0.858152
811.025082 | 0.857936
811.349030 | 0.857722
811.672977 | 0.857509
811.996924 | 0.857297
812.320871 | 0.857087
812.644819 | 0.856878
812.968766 | 0.856671
813.292713 | 0.856465
813.616661 | 0.856261
813.940608 | 0.856059
814.264555 | 0.855858
814.588502 | 0.855659
814.912450 | 0.855462
815.236397 | 0.855266
815.560344 | 0.855072
815.884291 | 0.85488
816.208239 | 0.85469
816.532186 | 0.854502
816.856133 | 0.854316
817.180081 | 0.854132
817.504028 | 0.85395
817.827975 | 0.853769
818.151922 | 0.853591
818.475870 | 0.853415
818.799817 | 0.853241
819.123764 | 0.85307
819.447711 | 0.8529
819.771659 | 0.852733
820.095606 | 0.852568
820.419553 | 0.852405
820.743501 | 0.852245
821.067448 | 0.852087
821.391395 | 0.851931
821.715342 | 0.851778
822.039290 | 0.851627
822.363237 | 0.851479
822.687184 | 0.851332
823.011131 | 0.851189
823.335079 | 0.851047
823.659026 | 0.850908
823.982973 | 0.850771
824.306921 | 0.850637
824.630868 | 0.850504
824.954815 | 0.850374
825.278762 | 0.850247
825.602710 | 0.850121
825.926657 | 0.849998
826.250604 | 0.849876
826.574551 | 0.849758
826.898499 | 0.849641
827.222446 | 0.849526
827.546393 | 0.849414
827.870341 | 0.849303
828.194288 | 0.849195
828.518235 | 0.849089
828.842182 | 0.848985
829.166130 | 0.848883
829.490077 | 0.848784
829.814024 | 0.848686
830.137971 | 0.84859
830.461919 | 0.848496
830.785866 | 0.848405
831.109813 | 0.848315
831.433761 | 0.848228
831.757708 | 0.848142
832.081655 | 0.848058
832.405602 | 0.847976
832.729550 | 0.847897
833.053497 | 0.847819
833.377444 | 0.847743
833.701391 | 0.847669
834.025339 | 0.847596
834.349286 | 0.847526
834.673233 | 0.847458
834.997181 | 0.847391
835.321128 | 0.847326
835.645075 | 0.847263
835.969022 | 0.847202
836.292970 | 0.847143
836.616917 | 0.847085
836.940864 | 0.847029
837.264811 | 0.846975
837.588759 | 0.846923
837.912706 | 0.846872
838.236653 | 0.846823
838.560601 | 0.846776
838.884548 | 0.846731
839.208495 | 0.846687
839.532442 | 0.846645
839.856390 | 0.846604
840.180337 | 0.846565
840.504284 | 0.846528
840.828231 | 0.846492
841.152179 | 0.846458
841.476126 | 0.846426
841.800073 | 0.846395
842.124021 | 0.846365
842.447968 | 0.846338
842.771915 | 0.846311
843.095862 | 0.846286
843.419810 | 0.846263
843.743757 | 0.846241
844.067704 | 0.846221
844.391651 | 0.846202
844.715599 | 0.846185
845.039546 | 0.846169
845.363493 | 0.846154
845.687440 | 0.846141
846.011388 | 0.846129
846.335335 | 0.846118
846.659282 | 0.846109
846.983230 | 0.846102
847.307177 | 0.846095
847.631124 | 0.84609
847.955071 | 0.846086
848.279019 | 0.846084
848.602966 | 0.846083
848.926913 | 0.846083
849.250860 | 0.846084
849.574808 | 0.846087
849.898755 | 0.846091
850.222702 | 0.846096
850.546650 | 0.846102
850.870597 | 0.84611
851.194544 | 0.846118
851.518491 | 0.846128
851.842439 | 0.846139
852.166386 | 0.846151
852.490333 | 0.846164
852.814280 | 0.846179
853.138228 | 0.846194
853.462175 | 0.846211
853.786122 | 0.846228
854.110070 | 0.846247
854.434017 | 0.846266
854.757964 | 0.846287
855.081911 | 0.846309
855.405859 | 0.846332
855.729806 | 0.846355
856.053753 | 0.84638
856.377700 | 0.846406
856.701648 | 0.846432
857.025595 | 0.84646
857.349542 | 0.846488
857.673490 | 0.846518
857.997437 | 0.846548
858.321384 | 0.846579
858.645331 | 0.846611
858.969279 | 0.846644
859.293226 | 0.846678
859.617173 | 0.846712
859.941120 | 0.846748
860.265068 | 0.846784
860.589015 | 0.846821
860.912962 | 0.846859
861.236910 | 0.846897
861.560857 | 0.846937
861.884804 | 0.846977
862.208751 | 0.847017
862.532699 | 0.847059
862.856646 | 0.847101
863.180593 | 0.847144
863.504540 | 0.847187
863.828488 | 0.847231
864.152435 | 0.847276
864.476382 | 0.847322
864.800330 | 0.847368
865.124277 | 0.847414
865.448224 | 0.847462
865.772171 | 0.847509
866.096119 | 0.847558
866.420066 | 0.847607
866.744013 | 0.847656
867.067960 | 0.847706
867.391908 | 0.847757
867.715855 | 0.847808
868.039802 | 0.847859
868.363750 | 0.847911
868.687697 | 0.847964
869.011644 | 0.848017
869.335591 | 0.84807
869.659539 | 0.848124
869.983486 | 0.848178
870.307433 | 0.848232
870.631380 | 0.848287
870.955328 | 0.848342
871.279275 | 0.848398
871.603222 | 0.848454
871.927170 | 0.84851
872.251117 | 0.848567
872.575064 | 0.848623
872.899011 | 0.848681
873.222959 | 0.848738
873.546906 | 0.848796
873.870853 | 0.848854
874.194800 | 0.848912
874.518748 | 0.84897
874.842695 | 0.849029
875.166642 | 0.849087
875.490590 | 0.849146
875.814537 | 0.849205
876.138484 | 0.849265
876.462431 | 0.849324
876.786379 | 0.849383
877.110326 | 0.849443
877.434273 | 0.849503
877.758220 | 0.849563
878.082168 | 0.849622
878.406115 | 0.849682
878.730062 | 0.849742
879.054010 | 0.849802
879.377957 | 0.849862
879.701904 | 0.849922
880.025851 | 0.849982
880.349799 | 0.850042
880.673746 | 0.850102
880.997693 | 0.850162
881.321640 | 0.850222
881.645588 | 0.850282
881.969535 | 0.850341
882.293482 | 0.850401
882.617430 | 0.85046
882.941377 | 0.85052
883.265324 | 0.850579
883.589271 | 0.850638
883.913219 | 0.850697
884.237166 | 0.850755
884.561113 | 0.850814
884.885060 | 0.850872
885.209008 | 0.85093
885.532955 | 0.850988
885.856902 | 0.851045
886.180850 | 0.851103
886.504797 | 0.851159
886.828744 | 0.851216
887.152691 | 0.851273
887.476639 | 0.851329
887.800586 | 0.851384
888.124533 | 0.85144
888.448480 | 0.851495
888.772428 | 0.851549
889.096375 | 0.851604
889.420322 | 0.851658
889.744269 | 0.851711
890.068217 | 0.851764
890.392164 | 0.851817
890.716111 | 0.851869
891.040059 | 0.851921
891.364006 | 0.851972
891.687953 | 0.852023
892.011900 | 0.852073
892.335848 | 0.852123
892.659795 | 0.852172
892.983742 | 0.85222
893.307689 | 0.852269
893.631637 | 0.852316
893.955584 | 0.852363
894.279531 | 0.85241
894.603479 | 0.852456
894.927426 | 0.852502
895.251373 | 0.852547
895.575320 | 0.852592
895.899268 | 0.852636
896.223215 | 0.852679
896.547162 | 0.852723
896.871109 | 0.852765
897.195057 | 0.852807
897.519004 | 0.852849
897.842951 | 0.85289
898.166899 | 0.852931
898.490846 | 0.852971
898.814793 | 0.853011
899.138740 | 0.85305
899.462688 | 0.853089
899.786635 | 0.853127
900.110582 | 0.853165
900.434529 | 0.853202
900.758477 | 0.853239
901.082424 | 0.853276
901.406371 | 0.853312
901.730319 | 0.853347
902.054266 | 0.853382
902.378213 | 0.853417
902.702160 | 0.853451
903.026108 | 0.853484
903.350055 | 0.853517
903.674002 | 0.85355
903.997949 | 0.853582
904.321897 | 0.853614
904.645844 | 0.853646
904.969791 | 0.853676
905.293739 | 0.853707
905.617686 | 0.853737
905.941633 | 0.853766
906.265580 | 0.853796
906.589528 | 0.853824
906.913475 | 0.853853
907.237422 | 0.85388
907.561369 | 0.853908
907.885317 | 0.853935
908.209264 | 0.853961
908.533211 | 0.853987
908.857159 | 0.854013
909.181106 | 0.854038
909.505053 | 0.854063
909.829000 | 0.854087
910.152948 | 0.854111
910.476895 | 0.854135
910.800842 | 0.854158
911.124789 | 0.854181
911.448737 | 0.854203
911.772684 | 0.854225
912.096631 | 0.854246
912.420579 | 0.854267
912.744526 | 0.854288
913.068473 | 0.854308
913.392420 | 0.854328
913.716368 | 0.854347
914.040315 | 0.854366
914.364262 | 0.854385
914.688209 | 0.854403
915.012157 | 0.854421
915.336104 | 0.854439
915.660051 | 0.854456
915.983999 | 0.854472
916.307946 | 0.854489
916.631893 | 0.854504
916.955840 | 0.85452
917.279788 | 0.854535
917.603735 | 0.85455
917.927682 | 0.854564
918.251629 | 0.854578
918.575577 | 0.854592
918.899524 | 0.854605
919.223471 | 0.854618
919.547419 | 0.85463
919.871366 | 0.854643
920.195313 | 0.854654
920.519260 | 0.854666
920.843208 | 0.854677
921.167155 | 0.854687
921.491102 | 0.854698
921.815049 | 0.854708
922.138997 | 0.854717
922.462944 | 0.854727
922.786891 | 0.854735
923.110839 | 0.854744
923.434786 | 0.854752
923.758733 | 0.85476
924.082680 | 0.854767
924.406628 | 0.854775
924.730575 | 0.854781
925.054522 | 0.854788
925.378469 | 0.854794
925.702417 | 0.8548
926.026364 | 0.854805
926.350311 | 0.85481
926.674259 | 0.854815
926.998206 | 0.85482
927.322153 | 0.854824
927.646100 | 0.854828
927.970048 | 0.854831
928.293995 | 0.854834
928.617942 | 0.854837
928.941889 | 0.854839
929.265837 | 0.854842
929.589784 | 0.854844
929.913731 | 0.854845
930.237679 | 0.854846
930.561626 | 0.854847
930.885573 | 0.854848
931.209520 | 0.854848
931.533468 | 0.854848
931.857415 | 0.854848
932.181362 | 0.854847
932.505309 | 0.854846
932.829257 | 0.854845
933.153204 | 0.854844
933.477151 | 0.854842
933.801098 | 0.85484
934.125046 | 0.854838
934.448993 | 0.854835
934.772940 | 0.854832
935.096888 | 0.854829
935.420835 | 0.854825
935.744782 | 0.854821
936.068729 | 0.854817
936.392677 | 0.854813
936.716624 | 0.854808
937.040571 | 0.854803
937.364518 | 0.854798
937.688466 | 0.854793
938.012413 | 0.854787
938.336360 | 0.854781
938.660308 | 0.854775
938.984255 | 0.854768
939.308202 | 0.854761
939.632149 | 0.854754
939.956097 | 0.854747
940.280044 | 0.854739
940.603991 | 0.854731
940.927938 | 0.854723
941.251886 | 0.854715
941.575833 | 0.854706
941.899780 | 0.854698
942.223728 | 0.854688
942.547675 | 0.854679
942.871622 | 0.854669
943.195569 | 0.85466
943.519517 | 0.85465
943.843464 | 0.854639
944.167411 | 0.854629
944.491358 | 0.854618
944.815306 | 0.854607
945.139253 | 0.854596
945.463200 | 0.854584
945.787148 | 0.854572
946.111095 | 0.85456
946.435042 | 0.854548
946.758989 | 0.854536
947.082937 | 0.854523
947.406884 | 0.85451
947.730831 | 0.854497
948.054778 | 0.854484
948.378726 | 0.854471
948.702673 | 0.854457
949.026620 | 0.854443
949.350568 | 0.854429
949.674515 | 0.854414
949.998462 | 0.8544
950.322409 | 0.854385
950.646357 | 0.85437
950.970304 | 0.854355
951.294251 | 0.85434
951.618198 | 0.854324
951.942146 | 0.854308
952.266093 | 0.854292
952.590040 | 0.854276
952.913988 | 0.85426
953.237935 | 0.854243
953.561882 | 0.854227
953.885829 | 0.85421
954.209777 | 0.854193
954.533724 | 0.854176
954.857671 | 0.854158
955.181618 | 0.85414
955.505566 | 0.854123
955.829513 | 0.854105
956.153460 | 0.854087
956.477408 | 0.854068
956.801355 | 0.85405
957.125302 | 0.854031
957.449249 | 0.854012
957.773197 | 0.853993
958.097144 | 0.853974
958.421091 | 0.853955
958.745038 | 0.853935
959.068986 | 0.853916
959.392933 | 0.853896
959.716880 | 0.853876
960.040828 | 0.853856
960.364775 | 0.853836
960.688722 | 0.853815
961.012669 | 0.853795
961.336617 | 0.853774
961.660564 | 0.853753
961.984511 | 0.853732
962.308458 | 0.853711
962.632406 | 0.85369
962.956353 | 0.853669
963.280300 | 0.853647
963.604248 | 0.853626
963.928195 | 0.853604
964.252142 | 0.853582
964.576089 | 0.85356
964.900037 | 0.853538
965.223984 | 0.853515
965.547931 | 0.853493
965.871878 | 0.853471
966.195826 | 0.853448
966.519773 | 0.853425
966.843720 | 0.853402
967.167668 | 0.853379
967.491615 | 0.853356
967.815562 | 0.853333
968.139509 | 0.85331
968.463457 | 0.853286
968.787404 | 0.853263
969.111351 | 0.853239
969.435298 | 0.853215
969.759246 | 0.853191
970.083193 | 0.853168
970.407140 | 0.853143
970.731088 | 0.853119
971.055035 | 0.853095
971.378982 | 0.853071
971.702929 | 0.853046
972.026877 | 0.853022
972.350824 | 0.852997
972.674771 | 0.852973
972.998718 | 0.852948
973.322666 | 0.852923
973.646613 | 0.852898
973.970560 | 0.852873
974.294508 | 0.852848
974.618455 | 0.852823
974.942402 | 0.852798
975.266349 | 0.852773
975.590297 | 0.852747
975.914244 | 0.852722
976.238191 | 0.852696
976.562138 | 0.852671
976.886086 | 0.852645
977.210033 | 0.85262
977.533980 | 0.852594
977.857927 | 0.852568
978.181875 | 0.852542
978.505822 | 0.852516
978.829769 | 0.85249
979.153717 | 0.852464
979.477664 | 0.852438
979.801611 | 0.852412
980.125558 | 0.852386
980.449506 | 0.85236
980.773453 | 0.852334
981.097400 | 0.852308
981.421347 | 0.852281
981.745295 | 0.852255
982.069242 | 0.852229
982.393189 | 0.852202
982.717137 | 0.852176
983.041084 | 0.852149
983.365031 | 0.852123
983.688978 | 0.852096
984.012926 | 0.85207
984.336873 | 0.852043
984.660820 | 0.852017
984.984767 | 0.85199
985.308715 | 0.851964
985.632662 | 0.851937
985.956609 | 0.85191
986.280557 | 0.851884
986.604504 | 0.851857
986.928451 | 0.851831
987.252398 | 0.851804
987.576346 | 0.851777
987.900293 | 0.851751
988.224240 | 0.851724
988.548187 | 0.851697
988.872135 | 0.851671
989.196082 | 0.851644
989.520029 | 0.851617
989.843977 | 0.851591
990.167924 | 0.851564
990.491871 | 0.851537
990.815818 | 0.851511
991.139766 | 0.851484
991.463713 | 0.851458
991.787660 | 0.851431
992.111607 | 0.851405
992.435555 | 0.851378
992.759502 | 0.851352
993.083449 | 0.851325
993.407397 | 0.851299
993.731344 | 0.851272
994.055291 | 0.851246
994.379238 | 0.85122
994.703186 | 0.851193
995.027133 | 0.851167
995.351080 | 0.851141
995.675027 | 0.851115
995.998975 | 0.851089
996.322922 | 0.851062
996.646869 | 0.851036
996.970817 | 0.85101
997.294764 | 0.850984
997.618711 | 0.850959
997.942658 | 0.850933
998.266606 | 0.850907
998.590553 | 0.850881
998.914500 | 0.850855
999.238447 | 0.85083
999.562395 | 0.850804
999.886342 | 0.850779
1000.210289 | 0.850753
1000.534237 | 0.850728
1000.858184 | 0.850703
1001.182131 | 0.850677
1001.506078 | 0.850652
1001.830026 | 0.850627
1002.153973 | 0.850602
1002.477920 | 0.850577
1002.801867 | 0.850552
1003.125815 | 0.850527
1003.449762 | 0.850503
1003.773709 | 0.850478
1004.097657 | 0.850453
1004.421604 | 0.850429
1004.745551 | 0.850405
1005.069498 | 0.85038
1005.393446 | 0.850356
1005.717393 | 0.850332
1006.041340 | 0.850308
1006.365287 | 0.850284
1006.689235 | 0.85026
1007.013182 | 0.850237
1007.337129 | 0.850213
1007.661077 | 0.85019
1007.985024 | 0.850166
1008.308971 | 0.850143
1008.632918 | 0.85012
1008.956866 | 0.850097
1009.280813 | 0.850074
1009.604760 | 0.850051
1009.928707 | 0.850028
1010.252655 | 0.850006
1010.576602 | 0.849983
1010.900549 | 0.849961
1011.224497 | 0.849938
1011.548444 | 0.849916
1011.872391 | 0.849894
1012.196338 | 0.849873
1012.520286 | 0.849851
1012.844233 | 0.849829
1013.168180 | 0.849808
1013.492127 | 0.849786
1013.816075 | 0.849765
1014.140022 | 0.849744
1014.463969 | 0.849723
1014.787917 | 0.849703
1015.111864 | 0.849682
1015.435811 | 0.849661
1015.759758 | 0.849641
1016.083706 | 0.849621
1016.407653 | 0.849601
1016.731600 | 0.849581
1017.055547 | 0.849561
1017.379495 | 0.849542
1017.703442 | 0.849522
1018.027389 | 0.849503
1018.351337 | 0.849484
1018.675284 | 0.849465
1018.999231 | 0.849446
1019.323178 | 0.849428
1019.647126 | 0.849409
1019.971073 | 0.849391
1020.295020 | 0.849373
1020.618967 | 0.849355
1020.942915 | 0.849338
1021.266862 | 0.84932
1021.590809 | 0.849303
1021.914756 | 0.849285
1022.238704 | 0.849268
1022.562651 | 0.849252
1022.886598 | 0.849235
1023.210546 | 0.849219
1023.534493 | 0.849202
1023.858440 | 0.849186
1024.182387 | 0.84917
1024.506335 | 0.849155
1024.830282 | 0.849139
1025.154229 | 0.849124
1025.478176 | 0.849109
1025.802124 | 0.849094
1026.126071 | 0.849079
1026.450018 | 0.849065
1026.773966 | 0.849051
1027.097913 | 0.849037
1027.421860 | 0.849023
1027.745807 | 0.849009
1028.069755 | 0.848996
1028.393702 | 0.848982
1028.717649 | 0.84897
1029.041596 | 0.848957
1029.365544 | 0.848944
1029.689491 | 0.848932
1030.013438 | 0.84892
1030.337386 | 0.848908
1030.661333 | 0.848896
1030.985280 | 0.848885
1031.309227 | 0.848874
1031.633175 | 0.848863
1031.957122 | 0.848852
1032.281069 | 0.848842
1032.605016 | 0.848831
1032.928964 | 0.848821
1033.252911 | 0.848812
1033.576858 | 0.848802
1033.900806 | 0.848793
1034.224753 | 0.848784
1034.548700 | 0.848775
1034.872647 | 0.848767
1035.196595 | 0.848758
1035.520542 | 0.84875
1035.844489 | 0.848743
1036.168436 | 0.848735
1036.492384 | 0.848728
1036.816331 | 0.848721
1037.140278 | 0.848714
1037.464226 | 0.848708
1037.788173 | 0.848702
1038.112120 | 0.848696
1038.436067 | 0.84869
1038.760015 | 0.848685
1039.083962 | 0.84868
1039.407909 | 0.848675
1039.731856 | 0.84867
1040.055804 | 0.848666
1040.379751 | 0.848662
1040.703698 | 0.848658
1041.027646 | 0.848655
1041.351593 | 0.848652
1041.675540 | 0.848649
1041.999487 | 0.848646
1042.323435 | 0.848644
1042.647382 | 0.848642
1042.971329 | 0.84864
1043.295276 | 0.848639
1043.619224 | 0.848638
1043.943171 | 0.848637
1044.267118 | 0.848637
1044.591066 | 0.848637
1044.915013 | 0.848637
1045.238960 | 0.848637
1045.562907 | 0.848638
1045.886855 | 0.848639
1046.210802 | 0.84864
1046.534749 | 0.848642
1046.858696 | 0.848644
1047.182644 | 0.848646
1047.506591 | 0.848649
1047.830538 | 0.848652
1048.154486 | 0.848655
1048.478433 | 0.848659
1048.802380 | 0.848663
1049.126327 | 0.848667
1049.450275 | 0.848671
1049.774222 | 0.848676
1050.098169 | 0.848682
1050.422116 | 0.848687
1050.746064 | 0.848693
1051.070011 | 0.848699
1051.393958 | 0.848706
1051.717906 | 0.848713
1052.041853 | 0.84872
1052.365800 | 0.848728
1052.689747 | 0.848736
1053.013695 | 0.848744
1053.337642 | 0.848753
1053.661589 | 0.848762
1053.985536 | 0.848771
1054.309484 | 0.848781
1054.633431 | 0.848791
1054.957378 | 0.848801
1055.281326 | 0.848812
1055.605273 | 0.848823
1055.929220 | 0.848835
1056.253167 | 0.848847
1056.577115 | 0.848859
1056.901062 | 0.848872
1057.225009 | 0.848885
1057.548956 | 0.848898
1057.872904 | 0.848912
1058.196851 | 0.848926
1058.520798 | 0.848941
1058.844746 | 0.848955
1059.168693 | 0.848971
1059.492640 | 0.848986
1059.816587 | 0.849002
1060.140535 | 0.849019
1060.464482 | 0.849036
1060.788429 | 0.849053
1061.112376 | 0.84907
1061.436324 | 0.849088
1061.760271 | 0.849107
1062.084218 | 0.849126
1062.408166 | 0.849145
1062.732113 | 0.849164
1063.056060 | 0.849184
1063.380007 | 0.849205
1063.703955 | 0.849226
1064.027902 | 0.849247
1064.351849 | 0.849268
1064.675796 | 0.84929
1064.999744 | 0.849313
1065.323691 | 0.849336
1065.647638 | 0.849359
1065.971585 | 0.849383
1066.295533 | 0.849407
1066.619480 | 0.849431
1066.943427 | 0.849456
1067.267375 | 0.849482
1067.591322 | 0.849508
1067.915269 | 0.849534
1068.239216 | 0.84956
1068.563164 | 0.849588
1068.887111 | 0.849615
1069.211058 | 0.849643
1069.535005 | 0.849672
1069.858953 | 0.8497
1070.182900 | 0.84973
1070.506847 | 0.849759
1070.830795 | 0.84979
1071.154742 | 0.84982
1071.478689 | 0.849851
1071.802636 | 0.849883
1072.126584 | 0.849915
1072.450531 | 0.849947
1072.774478 | 0.84998
1073.098425 | 0.850013
1073.422373 | 0.850047
1073.746320 | 0.850081
1074.070267 | 0.850116
1074.394215 | 0.850151
1074.718162 | 0.850187
1075.042109 | 0.850223
1075.366056 | 0.85026
1075.690004 | 0.850297
1076.013951 | 0.850334
1076.337898 | 0.850372
1076.661845 | 0.850411
1076.985793 | 0.85045
1077.309740 | 0.850489
1077.633687 | 0.850529
1077.957635 | 0.85057
1078.281582 | 0.85061
1078.605529 | 0.850652
1078.929476 | 0.850694
1079.253424 | 0.850736
1079.577371 | 0.850779
1079.901318 | 0.850822
1080.225265 | 0.850866
1080.549213 | 0.85091
1080.873160 | 0.850955
1081.197107 | 0.851
1081.521055 | 0.851046
1081.845002 | 0.851093
1082.168949 | 0.851139
1082.492896 | 0.851187
1082.816844 | 0.851235
1083.140791 | 0.851283
1083.464738 | 0.851332
1083.788685 | 0.851381
1084.112633 | 0.851431
1084.436580 | 0.851482
1084.760527 | 0.851533
1085.084475 | 0.851584
1085.408422 | 0.851636
1085.732369 | 0.851689
1086.056316 | 0.851742
1086.380264 | 0.851795
1086.704211 | 0.851849
1087.028158 | 0.851904
1087.352105 | 0.851959
1087.676053 | 0.852015
1088.000000 | 0.852071